## Sheet1
Formula | color | symmetry | space group | No | Pearson symbol | a (pm) | b (pm) | c (pm) | Z | density, g/cm3
Pa | silvery-gray | tetragonal | I4/mmm | 139 | tI2 | 392.5 | 392.5 | 323.8 | 2 | 15.37
PaO |  | rocksalt | Fm3m | 225 | cF8 | 496.1 |  |  | 4 | 13.44
PaO2 | black | fcc | Fm3m | 225 | cF12 | 550.5 |  |  | 4 | 10.47
Pa2O5 | white |  | Fm3m | 225 | cF16 | 547.6 | 547.6 | 547.6 | 4 | 10.96
Pa2O5 | white |  | orthorhombic |  |  | 692 | 402 | 418
PaH3 | black | cubic | Pm3n | 223 | cP32 | 664.8 | 664.8 | 664.8 | 8 | 10.58
PaF4 | brown-red | monoclinic | C2/c | 15 | mS60 |  |  |  | 2
PaCl4 | green-yellow | tetragonal | I41/amd | 141 | tI20 | 837.7 | 837.7 | 748.1 | 4 | 4.72
PaBr4 | brown | tetragonal | I41/amd | 141 | tI20 | 882.4 | 882.4 | 795.7
PaCl5 | yellow | monoclinic | C2/c | 15 | mS24 | 797 | 1135 | 836 | 4 | 3.74
PaBr5 | red | monoclinic | P21/c | 14 | mP24 | 838.5 | 1120.5 | 1214.6 | 4 | 4.98
PaOBr3 |  | monoclinic | C2 |  |  | 1691.1 | 387.1 | 933.4
Pa(PO3)4 |  | orthorhombic |  |  |  | 696.9 | 895.9 | 1500.9
Pa2P2O7 |  | cubic | Pa3 |  |  | 865 | 865 | 865
Pa(C8H8)2 | golden-yellow | monoclinic |  |  |  | 709 | 875 | 1062